## Hoja1
SAMPLE | Hcr | Hc | Mrs | Ms
A0 | 287.354 | 94.142 | 0.002091 | 0.014122
A14 | 286.8 | 99.73 | 0.002513 | 0.015593
A26 | 224.929 | 63.505 | 0.001731 | 0.014929
A48 | 292.822 | 100.193 | 0.002137 | 0.012249
A60 | 260.697 | 87.82 | 0.001434 | 0.007944
A100 | 464.482 | 126.967 | 0.000641773 | 0.004279
A68 | 350.2 | 105.161 | 0.000975575 | 0.005968
A118 | 473.262 | 120.04 | 0.001007 | 0.00762
E0 | 317.233 | 117.754 | 0.000848149 | 0.004609
E20 | 351.31 | 129.151 | 0.000814065 | 0.004613
E10 | 354.691 | 129.868 | 0.000769919 | 0.0044
E40 | 391.59 | 146.126 | 0.000523238 | 0.002384
E60 | 414.506 | 153.722 | 0.000463633 | 0.002228
E80 | 420.861 | 150.861 | 0.000404731 | 0.002084
E100 | 411.669 | 135.857 | 0.000282601 | 0.001672
HE2 | 263.563 | 85.549 | 0.001681 | 0.012434
HE24 | 175.873 | 12.66 | 0.00019816 | 0.011796
HE40 | 464.116 | 162.311 | 0.000505723 | 0.002818
HE58 | 386.738 | 100.243 | 0.000299019 | 0.003444
HE76 | 443.33 | 139.737 | 0.000430989 | 0.002862
L0 | 372.184 | 108.12 | 0.000119997 | 0.000924478
L48 | 0 | -1 | -1.3109e-05 | 0.000103882
L64 | 0 | -1 | -3.1877e-05 | 0.000101499
L114 | 0 | 0 | -1.1067e-05 | 8.3504e-05
HE98 | 298.147 | 62.169 | 0.00021079 | 0.00227
HE116 | 258.339 | 58.84 | 0.000308155 | 0.002397
P0 | 238.488 | 74.771 | 0.00101 | 0.007126
P20 | 321.002 | 116.579 | 0.0013 | 0.008089
P42 | 219.363 | 58.935 | 0.000751719 | 0.00674
P60 | 250 | 91.628 | 0.000388399 | 0.002535
P80 | 314.727 | 84.197 | 0.000310732 | 0.001903
P100 | 295.059 | 141.292 | 0.000276323 | 0.001329
P120 | 357.111 | 93.239 | 0.000166414 | 0.001086
P140 | 378.496 | 80.964 | 0.000150344 | 0.00111
S4 | 226.442 | 62.628 | 0.001018 | 0.009112
S20 | 251.235 | 84.744 | 0.001109 | 0.007306
S40 | 236.107 | 77.188 | 0.001326 | 0.008874
S60 | 345.588 | 102.208 | 0.000232992 | 0.001335
S80 | 339.893 | 85.448 | 0.000305907 | 0.002807
S100 | 374.31 | 97.188 | 0.000276796 | 0.001768
S120 | 328.573 | 97.863 | 0.000277586 | 0.002105
VALTHEA11 | 232.467 | 52.619 | 0.000171949 | 0.001617
VALTHEA12 | 314.928 | 108.615 | 0.000208922 | 0.00152
VALTHEA18 | 223.66 | 43.233 | 7.6733e-05 | 0.001136
VALTHEN1 | 73.312 | 9.828 | 0.000900613 | 0.01118
VALTHEN5 | 170.23 | 25.253 | 0.00011242 | 0.001497
DREN6 | 334.664 | 93.125 | 0.002739 | 0.021319
DREN8 | 227.769 | 44.018 | 0.00217 | 0.026776
DREN10 | 274.025 | 85.442 | 0.003887 | 0.026371
DREN47 | 268.254 | 62.262 | 0.002193 | 0.02293
DREN49 | 223.878 | 54.909 | 0.002112 | 0.02572
HOEKE3 | 258.689 | 68.993 | 0.000355012 | 0.002942
HOEKE6 | 224.414 | 63.502 | 0.000255612 | 0.002147
HOEKE8 | 249.55 | 123.538 | 0.000106379 | 0.469917
HOEKE10 | 341.404 | 124.805 | 0.000387997 | 0.002077
HOEKE23 | 283.895 | 74.866 | 0.000296816 | 0.002272
HOEKE47 | 311.631 | 103.325 | 0.000969596 | 0.004973
HOEKE1 | 358.63 | 115.214 | 0.000451302 | 0.002504
HOEKE2 | 285.265 | 99.075 | 0.001589 | 0.009118
HOEKE5 | 391.767 | 125.308 | 0.000268966 | 0.001523
HOEKE19 | 389.557 | 161.893 | 0.007405 | 0.021572
HOEKE49 | 290.815 | 102.211 | 0.000822423 | 0.00438